## 23-24
BOF Grade | Tot Castno | Conv SiMn | Conv FeSi | Conv FeMn | Total Conv | LRF SiMn | LRF FeSi | Total LF | VAD SiMn | VAD FeSi | Total VAD | Total SiMn | Total FeSi | Heat Size | Tot Ferro Alloy | Specific Consp.
1786500D | 1907 | 3324338 | 513806 | 121798 | 3959942 | 324234 | 264540 | 588694 | 214 | 64 | 278 | 3648786 | 778410 | 238181 | 4548994 | 19.1
1786550D | 778 | 1337483 | 220104 | 34478 | 1592065 | 160172 | 106176 | 266326 | 0 | 0 | 0 | 1497655 | 326280 | 97424 | 1858413 | 19.08
1786550DHCR | 35 | 65347 | 10974 | 0 | 76321 | 10101 | 3907 | 14011 | 0 | 0 | 0 | 75448 | 14881 | 4386 | 90329 | 20.59
2062ACUK1 | 58 | 105106 | 17383 | 4115 | 126604 | 13093 | 7674 | 20762 | 0 | 0 | 0 | 118199 | 25057 | 7236 | 147371 | 20.37
2062BK1 | 5697 | 9775900 | 1580611 | 267733 | 11624244 | 1030597 | 789811 | 1820151 | 0 | 0 | 0 | 10806497 | 2370422 | 711872 | 13444652 | 18.89
2062E300BR | 65 | 146206 | 5571 | 22476 | 174253 | 14619 | 13094 | 27712 | 0 | 0 | 0 | 160825 | 18665 | 8088 | 201966 | 24.97
20MN5CR5BRC | 2 | 4449 | 0 | 910 | 5359 | 523 | 34 | 557 | 100 | 0 | 100 | 5072 | 34 | 256 | 6016 | 23.5
2830C15AK | 4 | 5448 | 1116 | 0 | 6564 | 981 | 557 | 1539 | 0 | 0 | 0 | 6429 | 1673 | 506 | 8102 | 16.01
2830C15HMNAK | 10 | 24309 | 1010 | 4845 | 30164 | 4782 | 1577 | 6358 | 0 | 0 | 0 | 29091 | 2587 | 1250 | 36523 | 29.22
2830C15MMNAK | 9 | 14496 | 2318 | 403 | 17217 | 1637 | 1544 | 3179 | 0 | 0 | 0 | 16133 | 3862 | 1143 | 20398 | 17.85
2830C18HMNAL | 2 | 4422 | 0 | 1305 | 5727 | 586 | 132 | 718 | 0 | 0 | 0 | 5008 | 132 | 246 | 6445 | 26.2
2830C20HMNAK | 114 | 278489 | 11454 | 48300 | 338243 | 39290 | 20740 | 60022 | 0 | 0 | 0 | 317779 | 32194 | 14179 | 398273 | 28.09
2830C20MMNAK | 325 | 543961 | 89714 | 16913 | 650588 | 60596 | 53407 | 113985 | 0 | 0 | 0 | 604557 | 143121 | 40539 | 764591 | 18.86
2830C20MMNC | 1704 | 2884122 | 471805 | 63338 | 3419265 | 284403 | 243148 | 527476 | 0 | 0 | 0 | 3168525 | 714953 | 212812 | 3946816 | 18.55
2830C25HMN | 102 | 186732 | 24408 | 14260 | 225400 | 25463 | 15669 | 41128 | 0 | 0 | 0 | 212195 | 40077 | 12758 | 266532 | 20.89
40C8 | 2 | 3430 | 531 | 0 | 3961 | 344 | 222 | 566 | 0 | 0 | 0 | 3774 | 753 | 258 | 4527 | 17.55
45C8ASPRC | 77 | 132130 | 20837 | 977 | 153944 | 17936 | 9324 | 27259 | 0 | 0 | 0 | 150066 | 30161 | 9635 | 181204 | 18.81
50C8 | 1 | 1733 | 299 | 0 | 2032 | 148 | 147 | 294 | 0 | 0 | 0 | 1881 | 446 | 125 | 2327 | 18.62
ASP1128 | 3 | 4162 | 782 | 189 | 5133 | 594 | 183 | 777 | 275 | 167 | 442 | 5031 | 1132 | 374 | 6352 | 16.98
ASP1239 | 142 | 183021 | 36398 | 878 | 220297 | 34284 | 9502 | 43792 | 20324 | 5863 | 26187 | 237629 | 51763 | 17611 | 290270 | 16.48
ASP1302 | 4 | 4535 | 756 | 0 | 5291 | 965 | 132 | 1097 | 477 | 250 | 727 | 5977 | 1138 | 503 | 7115 | 14.15
ASP1321 | 1 | 1139 | 209 | 0 | 1348 | 161 | 0 | 161 | 285 | 70 | 355 | 1585 | 279 | 126 | 1864 | 14.79
ASP4015 | 1 | 1096 | 250 | 0 | 1346 | 175 | 40 | 215 | 0 | 0 | 0 | 1271 | 290 | 125 | 1561 | 12.49
ASP6755 | 2 | 2364 | 440 | 0 | 2804 | 545 | 145 | 690 | 248 | 145 | 393 | 3157 | 730 | 256 | 3887 | 15.18
C18HMNCMAALK | 18 | 48262 | 15 | 18969 | 67246 | 5185 | 1742 | 6926 | 0 | 0 | 0 | 53447 | 1757 | 2239 | 74173 | 33.13
C20HMNCMAV55 | 12 | 33800 | 1282 | 6864 | 41946 | 5223 | 1829 | 7051 | 0 | 0 | 0 | 39023 | 3111 | 1508 | 48998 | 32.49
C20MMNACU | 78 | 139820 | 22210 | 1534 | 163564 | 16450 | 9031 | 25484 | 0 | 0 | 0 | 156270 | 31241 | 9762 | 189045 | 19.37
C20MMNATLT | 553 | 928949 | 153638 | 34065 | 1116652 | 104892 | 82408 | 187268 | 0 | 0 | 0 | 1033841 | 236046 | 69216 | 1303952 | 18.84
C20MMNC(BSP) | 397 | 684908 | 108841 | 20185 | 813934 | 79271 | 54502 | 133761 | 0 | 0 | 0 | 764179 | 163343 | 49521 | 947707 | 19.14
C20MMNCALK | 13 | 27439 | 1800 | 911 | 30150 | 994 | 986 | 1979 | 0 | 0 | 0 | 28433 | 2786 | 1619 | 32130 | 19.85
C25HMNMAV55 | 37 | 97530 | 3070 | 17820 | 118420 | 16902 | 4309 | 21209 | 0 | 0 | 0 | 114432 | 7379 | 4643 | 139631 | 30.07
C25HMNMAV65 | 11 | 28893 | 1037 | 6982 | 36912 | 4093 | 1960 | 6052 | 0 | 0 | 0 | 32986 | 2997 | 1376 | 42965 | 31.22
C25HMNV55ALK | 18 | 36779 | 0 | 11999 | 48778 | 9193 | 1497 | 10689 | 0 | 0 | 0 | 45972 | 1497 | 2240 | 59468 | 26.55
EN13262ER8 | 2 | 2254 | 505 | 0 | 2759 | 1319 | 50 | 1369 | 0 | 0 | 0 | 3573 | 555 | 254 | 4128 | 16.25
EN9 | 1 | 1012 | 190 | 0 | 1202 | 0 | 0 | 0 | 0 | 0 | 0 | 1012 | 190 | 104 | 1202 | 11.56
EXPORT1 | 1 | 1654 | 273 | 216 | 2143 | 0 | 236 | 236 | 0 | 0 | 0 | 1654 | 509 | 133 | 2379 | 17.89
EXPORTDSP14 | 1000 | 1697805 | 280356 | 60924 | 2039085 | 157073 | 147988 | 305019 | 0 | 0 | 0 | 1854878 | 428344 | 124703 | 2344146 | 18.8
FE500DHCR | 45 | 86192 | 14300 | 1151 | 101643 | 8915 | 5366 | 14282 | 0 | 0 | 0 | 95107 | 19666 | 5709 | 115924 | 20.31
IS2062E250B0 | 2 | 3454 | 196 | 0 | 3650 | 337 | 278 | 614 | 0 | 0 | 0 | 3791 | 474 | 239 | 4265 | 17.85
IS2062E350BR | 621 | 1540392 | 56763 | 297340 | 1894495 | 304064 | 84459 | 388479 | 0 | 0 | 0 | 1844456 | 141222 | 77523 | 2283018 | 29.45
IS2062E410C | 24 | 58756 | 1141 | 13006 | 72903 | 7831 | 2492 | 10322 | 0 | 0 | 0 | 66587 | 3633 | 3037 | 83226 | 27.4
JIS540RC2ALK | 50 | 103409 | 498 | 39595 | 143502 | 22466 | 5111 | 27570 | 0 | 0 | 0 | 125875 | 5609 | 6241 | 171079 | 27.41
R19 | 211 | 231458 | 51191 | 7259 | 289908 | 94460 | 14686 | 109133 | 14447 | 6918 | 21365 | 340365 | 72795 | 26757 | 420419 | 15.71
R19MA | 3 | 7141 | 1610 | 0 | 8751 | 2399 | 125 | 2523 | 905 | 297 | 1202 | 10445 | 2032 | 386 | 12477 | 32.32
R34 | 407 | 490161 | 102495 | 1884 | 594540 | 140902 | 16188 | 157072 | 47436 | 13243 | 60679 | 678499 | 131926 | 51841 | 812309 | 15.67
S.TOWER6VAN | 1903 | 4988563 | 174356 | 950658 | 6113577 | 714638 | 331754 | 1046306 | 0 | 0 | 0 | 5703201 | 506110 | 238073 | 7159969 | 30.07
SAILTOWER6VA | 108 | 225807 | 1640 | 89323 | 316770 | 44393 | 12963 | 57351 | 0 | 0 | 0 | 270200 | 14603 | 13508 | 374126 | 27.7
SAILTWR6NB | 277 | 685325 | 28050 | 128695 | 842070 | 84936 | 38042 | 122968 | 0 | 0 | 0 | 770261 | 66092 | 34148 | 965048 | 28.26
SAILTWR6NBAL | 15 | 31478 | 163 | 10560 | 42201 | 5244 | 1091 | 6332 | 0 | 0 | 0 | 36722 | 1254 | 1853 | 48536 | 26.19
SCRAP | 1 | 1671 | 284 | 0 | 1955 | 229 | 206 | 435 | 0 | 0 | 0 | 1900 | 490 | 130 | 2390 | 18.38
SEQR500D | 10 | 17224 | 2775 | 404 | 20403 | 2299 | 1585 | 3886 | 0 | 0 | 0 | 19523 | 4360 | 1276 | 24287 | 19.03
SEQRFE550D | 1475 | 2511031 | 404572 | 61391 | 2976994 | 336691 | 202574 | 539217 | 0 | 30 | 30 | 2847722 | 607176 | 183796 | 3516289 | 19.13
STWR6NBAKRSI | 5 | 9104 | 0 | 4489 | 13593 | 2043 | 461 | 2503 | 0 | 0 | 0 | 11147 | 461 | 631 | 16097 | 25.51
SWR14 | 819 | 978812 | 258091 | 1912 | 1238815 | 159871 | 146252 | 306068 | 0 | 0 | 0 | 1138683 | 404343 | 102251 | 1544938 | 15.11
TMT600 | 19 | 47521 | 1998 | 10077 | 59596 | 6079 | 4647 | 10728 | 0 | 0 | 0 | 53600 | 6645 | 2405 | 70322 | 29.24
WTCC1875CL4 | 3 | 3965 | 819 | 0 | 4784 | 1052 | 288 | 1339 | 0 | 0 | 0 | 5017 | 1107 | 384 | 6124 | 15.95
WTCC1875CL5 | 17 | 19459 | 4298 | 0 | 23757 | 8388 | 1021 | 9408 | 1608 | 709 | 2317 | 29455 | 6028 | 2156 | 35483 | 16.46
WTCC1875CL6 | 13 | 14615 | 2989 | 0 | 17604 | 5202 | 854 | 6055 | 1130 | 457 | 1587 | 20947 | 4300 | 1671 | 25247 | 15.11

## 24-25
BOF Grade | Tot Castno | Conv SiMn | Conv FeSi | Conv FeMn | Total Conv | LRF SiMn | LRF FeSi | Total LF | VAD SiMn | VAD FeSi | Total VAD | Total SiMn | Total FeSi | Heat Size | Tot Ferro Alloy | Specific Consp.
14650CPS1786 | 9 | 14980 | 1722 | 1067 | 17769 | 2138 | 2022 | 4158 | 0 | 0 | 0 | 17118 | 3744 | 1135 | 21929 | 19.32
1786500D | 1029 | 1739847 | 270135 | 57583 | 2067565 | 232304 | 146534 | 378822 | 0 | 0 | 0 | 1972151 | 416669 | 127851 | 2446403 | 19.13
1786550D | 810 | 1352495 | 214913 | 27125 | 1594533 | 196567 | 108136 | 304663 | 0 | 0 | 0 | 1549062 | 323049 | 100292 | 1899236 | 18.94
1786550DHCR | 52 | 88328 | 13566 | 443 | 102337 | 12959 | 6948 | 19910 | 0 | 0 | 0 | 101287 | 20514 | 6405 | 122244 | 19.09
2062ACUK1 | 56 | 97121 | 14729 | 446 | 112296 | 11454 | 8677 | 20127 | 0 | 0 | 0 | 108575 | 23406 | 6949 | 132427 | 19.06
2062BK1 | 6150 | 10264763 | 1615513 | 184300 | 12064576 | 1122976 | 846914 | 1969614 | 0 | 0 | 0 | 11387739 | 2462427 | 760569 | 14034466 | 18.45
2062E300BR | 45 | 94882 | 5855 | 18559 | 119296 | 8886 | 8729 | 17612 | 0 | 0 | 0 | 103768 | 14584 | 5596 | 136911 | 24.47
2830C15MMNAK | 5 | 5942 | 1655 | 1043 | 8640 | 957 | 840 | 1797 | 0 | 0 | 0 | 6899 | 2495 | 620 | 10437 | 16.83
2830C20HMNAK | 86 | 180941 | 13509 | 31283 | 225733 | 29012 | 13080 | 42087 | 0 | 0 | 0 | 209953 | 26589 | 10837 | 267825 | 24.71
2830C20MMNAK | 71 | 121673 | 19260 | 4820 | 145753 | 13835 | 13131 | 26961 | 0 | 0 | 0 | 135508 | 32391 | 8814 | 172719 | 19.6
2830C20MMNC | 1439 | 2374478 | 378775 | 42268 | 2795521 | 294065 | 207038 | 501042 | 0 | 0 | 0 | 2668543 | 585813 | 178948 | 3296624 | 18.42
2830C25HMN | 22 | 40483 | 4460 | 3602 | 48545 | 6156 | 3567 | 9717 | 0 | 0 | 0 | 46639 | 8027 | 2740 | 58268 | 21.27
2830C25HMNA | 2 | 3626 | 593 | 0 | 4219 | 392 | 237 | 628 | 0 | 0 | 0 | 4018 | 830 | 258 | 4848 | 18.79
40C8 | 2 | 3470 | 526 | 0 | 3996 | 753 | 285 | 1038 | 0 | 0 | 0 | 4223 | 811 | 246 | 5034 | 20.46
45C8ASPRC | 86 | 137515 | 19906 | 221 | 157642 | 15430 | 6654 | 22079 | 0 | 0 | 0 | 152945 | 26560 | 10649 | 179726 | 16.88
ASP1239 | 83 | 109487 | 20708 | 923 | 131118 | 17412 | 5107 | 22518 | 6687 | 3093 | 9780 | 133586 | 28908 | 10160 | 163417 | 16.08
ASP1302 | 1 | 1185 | 216 | 0 | 1401 | 166 | 0 | 166 | 149 | 79 | 228 | 1500 | 295 | 121 | 1795 | 14.83
ASP4015 | 1 | 1130 | 247 | 0 | 1377 | 534 | 82 | 616 | 239 | 47 | 286 | 1903 | 376 | 136 | 2279 | 16.76
ASP6755 | 1 | 1406 | 287 | 0 | 1693 | 207 | 55 | 262 | 332 | 65 | 397 | 1945 | 407 | 127 | 2352 | 18.52
C15HMNA | 2 | 4286 | 106 | 749 | 5141 | 618 | 351 | 969 | 0 | 0 | 0 | 4904 | 457 | 244 | 6110 | 25.04
C15MMNA | 10 | 16811 | 2705 | 520 | 20036 | 1864 | 1223 | 3085 | 0 | 0 | 0 | 18675 | 3928 | 1260 | 23123 | 18.35
C18HMNCMAALK | 3 | 5540 | 0 | 2943 | 8483 | 1518 | 178 | 1695 | 0 | 0 | 0 | 7058 | 178 | 384 | 10179 | 26.51
C18HMNV50 | 13 | 33356 | 1202 | 9629 | 44187 | 4915 | 4823 | 9739 | 0 | 0 | 0 | 38271 | 6025 | 1613 | 53925 | 33.43
C18MMNRC | 3 | 5128 | 829 | 0 | 5957 | 502 | 236 | 738 | 0 | 0 | 0 | 5630 | 1065 | 369 | 6695 | 18.14
C20HMNA | 88 | 187728 | 14711 | 30009 | 232448 | 32088 | 13140 | 45220 | 0 | 0 | 0 | 219816 | 27851 | 10836 | 277676 | 25.63
C20MMNA | 82 | 138307 | 21560 | 3211 | 163078 | 20175 | 13975 | 34143 | 0 | 0 | 0 | 158482 | 35535 | 10139 | 197228 | 19.45
C20MMNA(CU) | 10 | 17310 | 2403 | 0 | 19713 | 716 | 1480 | 2195 | 0 | 0 | 0 | 18026 | 3883 | 1253 | 21909 | 17.49
C20MMNACU | 21 | 35969 | 5654 | 204 | 41827 | 3311 | 3478 | 6783 | 0 | 0 | 0 | 39280 | 9132 | 2605 | 48616 | 18.66
C20MMNACUTLT | 113 | 190432 | 30169 | 5881 | 226482 | 16243 | 13499 | 29735 | 0 | 0 | 0 | 206675 | 43668 | 14076 | 256224 | 18.2
C20MMNATLT | 207 | 339960 | 55995 | 9369 | 405324 | 38314 | 33579 | 71879 | 0 | 0 | 0 | 378274 | 89574 | 25843 | 477217 | 18.47
C20MMNC | 1335 | 2220445 | 345561 | 40005 | 2606011 | 264331 | 181968 | 446268 | 0 | 0 | 0 | 2484776 | 527529 | 164843 | 3052310 | 18.52
C20MMNC-CU | 23 | 37727 | 5924 | 0 | 43651 | 4614 | 3141 | 7753 | 0 | 0 | 0 | 42341 | 9065 | 2868 | 51406 | 17.92
C20MMNCALK | 7 | 12027 | 1418 | 0 | 13445 | 1178 | 885 | 2061 | 0 | 0 | 0 | 13205 | 2303 | 879 | 15508 | 17.64
C25-HMNMAV55 | 29 | 72970 | 2469 | 15790 | 91229 | 14426 | 3162 | 17588 | 0 | 0 | 0 | 87396 | 5631 | 3566 | 108817 | 30.52
C25-HMNV55AL | 17 | 41169 | 132 | 10384 | 51685 | 8741 | 1498 | 10236 | 0 | 0 | 0 | 49910 | 1630 | 2098 | 61924 | 29.52
C25HMN | 25 | 42789 | 5719 | 2906 | 51414 | 6565 | 4593 | 11158 | 0 | 0 | 0 | 49354 | 10312 | 3107 | 62572 | 20.14
C25HMNMAV55 | 23 | 52386 | 1410 | 10190 | 63986 | 12579 | 3410 | 15989 | 0 | 0 | 0 | 64965 | 4820 | 2830 | 79975 | 28.26
C25HMNMAV65 | 13 | 30487 | 1211 | 6559 | 38257 | 5955 | 1421 | 7375 | 0 | 0 | 0 | 36442 | 2632 | 1635 | 45633 | 27.91
C25HMNV55ALK | 3 | 7538 | 224 | 1607 | 9369 | 1183 | 0 | 1183 | 0 | 0 | 0 | 8721 | 224 | 373 | 10552 | 28.29
EXPORTDSP14 | 602 | 998922 | 158003 | 17537 | 1174462 | 105139 | 81325 | 186445 | 0 | 0 | 0 | 1104061 | 239328 | 74693 | 1360926 | 18.22
EXPORTDSP18 | 11 | 28403 | 425 | 7080 | 35908 | 3122 | 1071 | 4191 | 0 | 0 | 0 | 31525 | 1496 | 1381 | 40101 | 29.04
FE500DHCR | 6 | 10240 | 1478 | 0 | 11718 | 1397 | 1033 | 2431 | 0 | 0 | 0 | 11637 | 2511 | 752 | 14148 | 18.81
IS2062E250B0 | 3 | 5137 | 272 | 0 | 5409 | 631 | 329 | 959 | 0 | 0 | 0 | 5768 | 601 | 385 | 6369 | 16.54
IS2062E350BR | 398 | 976663 | 36526 | 202030 | 1215219 | 185712 | 53468 | 239165 | 0 | 0 | 0 | 1162375 | 89994 | 49935 | 1454399 | 29.13
IS2062E410C | 13 | 31537 | 582 | 7052 | 39171 | 6661 | 2007 | 8670 | 0 | 0 | 0 | 38198 | 2589 | 1599 | 47839 | 29.92
JIS540RC2ALK | 22 | 46237 | 71 | 14784 | 61092 | 7548 | 1560 | 9106 | 0 | 0 | 0 | 53785 | 1631 | 2770 | 70200 | 25.34
R16 | 1 | 1191 | 206 | 0 | 1397 | 0 | 0 | 0 | 0 | 0 | 0 | 1191 | 206 | 133 | 1397 | 10.5
R19 | 168 | 204245 | 39576 | 0 | 243821 | 63977 | 12776 | 76745 | 7541 | 4951 | 12492 | 275763 | 57303 | 20391 | 333066 | 16.33
R19MA | 6 | 9953 | 1701 | 0 | 11654 | 2825 | 105 | 2929 | 203 | 379 | 582 | 12981 | 2185 | 731 | 15166 | 20.75
R34 | 358 | 426985 | 83956 | 494 | 511435 | 116356 | 19538 | 135872 | 26228 | 13592 | 39820 | 569569 | 117086 | 44058 | 687149 | 15.6
S.TOWER6VAN | 2856 | 6911315 | 267517 | 1347683 | 8526515 | 994507 | 410346 | 1404701 | 0 | 0 | 0 | 7905822 | 677863 | 354436 | 9931368 | 28.02
SAILTOWER6VA | 128 | 269893 | 884 | 93820 | 364597 | 41061 | 14708 | 55771 | 0 | 0 | 0 | 310954 | 15592 | 15843 | 420366 | 26.53
SAILTWR6NB | 22 | 55094 | 2207 | 10866 | 68167 | 6194 | 2195 | 8384 | 0 | 0 | 0 | 61288 | 4402 | 2764 | 76556 | 27.7
SEQR500D | 6 | 10243 | 1579 | 0 | 11822 | 1377 | 650 | 2026 | 0 | 0 | 0 | 11620 | 2229 | 760 | 13849 | 18.22
SEQRFE550D | 1983 | 3286877 | 511282 | 80627 | 3878786 | 597672 | 262128 | 859703 | 0 | 0 | 0 | 3884549 | 773410 | 245514 | 4738586 | 19.3
SS540RC2ALKD | 6 | 13811 | 216 | 4217 | 18244 | 3255 | 578 | 3831 | 0 | 0 | 0 | 17066 | 794 | 738 | 22077 | 29.91
ST6VAKSI(RT) | 11 | 21095 | 0 | 9861 | 30956 | 3188 | 925 | 4114 | 0 | 0 | 0 | 24283 | 925 | 1361 | 35069 | 25.77
SWR14 | 138 | 150236 | 40479 | 3951 | 194666 | 23041 | 24647 | 47682 | 0 | 0 | 0 | 173277 | 65126 | 17031 | 242354 | 14.23
TMT-FE500D | 224 | 375279 | 56111 | 8690 | 440080 | 42618 | 27452 | 70057 | 0 | 0 | 0 | 417897 | 83563 | 27637 | 510150 | 18.46
TMT600 | 16 | 39559 | 1843 | 7524 | 48926 | 4240 | 3906 | 8148 | 0 | 0 | 0 | 43799 | 5749 | 2005 | 57072 | 28.46
WTCC1875CL5 | 8 | 10067 | 1908 | 0 | 11975 | 2526 | 628 | 3157 | 303 | 282 | 585 | 12896 | 2818 | 977 | 15714 | 16.08
WTCC1875CL6 | 15 | 18638 | 3931 | 0 | 22569 | 4070 | 658 | 4729 | 783 | 134 | 917 | 23491 | 4723 | 1854 | 28214 | 15.22

## 25-26
BOF Grade | Tot Castno | Conv SiMn | Conv FeSi | Conv FeMn | Total Conv | LRF SiMn | LRF FeSi | Total LF | VAD SiMn | VAD FeSi | Total VAD | Total SiMn | Total FeSi | Heat Size | Tot Ferro Alloy | Specific Consp.
14650G2062 | 1 | 1817 | 278 | 0 | 2095 | 0 | 93 | 93 | 0 | 0 | 0 | 1817 | 371 | 125 | 2188 | 17.5
1786500D | 305 | 517755 | 76078 | 12224 | 606057 | 65295 | 35607 | 100876 | 0 | 0 | 0 | 583050 | 111685 | 38017 | 706959 | 18.6
1786550D | 1660 | 2804009 | 423850 | 79712 | 3307571 | 443667 | 216919 | 660533 | 0 | 186 | 186 | 3247676 | 640955 | 205966 | 3968343 | 19.27
1786550DHCR | 38 | 63924 | 9594 | 0 | 73518 | 9373 | 3537 | 12906 | 0 | 0 | 0 | 73297 | 13131 | 4669 | 86428 | 18.51
2062ACUK1 | 51 | 88623 | 12693 | 314 | 101630 | 11247 | 8227 | 19476 | 0 | 0 | 0 | 99870 | 20920 | 6356 | 121104 | 19.05
2062BK1 | 4802 | 8178334 | 1220602 | 187695 | 9586631 | 906157 | 597360 | 1503314 | 0 | 0 | 0 | 9084491 | 1817962 | 595489 | 11090148 | 18.62
2062E300BR | 1 | 0 | 0 | 0 | 0 | 0 | 0 | 0 | 0 | 0 | 0 | 0 | 0 | 133 | 0 | 0
2062E350RC | 21 | 53209 | 1693 | 12216 | 67118 | 9624 | 2565 | 12184 | 0 | 0 | 0 | 62833 | 4258 | 2647 | 79307 | 29.96
2062E410BR | 17 | 40494 | 584 | 12037 | 53115 | 6514 | 2748 | 9261 | 0 | 0 | 0 | 47008 | 3332 | 2129 | 62377 | 29.3
ASP1239 | 64 | 84303 | 14963 | 964 | 100230 | 17605 | 5431 | 23026 | 6971 | 1832 | 8803 | 108879 | 22226 | 7797 | 132069 | 16.94
ASP1302 | 2 | 2407 | 454 | 0 | 2861 | 985 | 258 | 1242 | 0 | 0 | 0 | 3392 | 712 | 239 | 4104 | 17.17
ASP6755 | 2 | 2838 | 470 | 0 | 3308 | 340 | 0 | 340 | 0 | 103 | 103 | 3178 | 573 | 245 | 3751 | 15.31
C15HMNA | 7 | 17784 | 668 | 3827 | 22279 | 1609 | 1174 | 2785 | 0 | 0 | 0 | 19393 | 1842 | 892 | 25062 | 28.1
C15MMNA | 4 | 3451 | 1051 | 1457 | 5959 | 848 | 516 | 1364 | 0 | 0 | 0 | 4299 | 1567 | 499 | 7323 | 14.68
C18HMNCMAALK | 5 | 9992 | 0 | 4550 | 14542 | 1493 | 440 | 1932 | 0 | 0 | 0 | 11485 | 440 | 631 | 16475 | 26.11
C18MMNRC | 4 | 7042 | 1035 | 547 | 8624 | 427 | 719 | 1146 | 0 | 0 | 0 | 7469 | 1754 | 508 | 9770 | 19.23
C20HMNA | 28 | 68218 | 3018 | 13414 | 84650 | 10718 | 3774 | 14490 | 0 | 0 | 0 | 78936 | 6792 | 3502 | 99142 | 28.31
C20HMNCMAV60 | 9 | 23413 | 559 | 7093 | 31065 | 3471 | 754 | 4224 | 0 | 0 | 0 | 26884 | 1313 | 1103 | 35290 | 31.99
C20MMNA | 49 | 83129 | 12195 | 771 | 96095 | 13589 | 8095 | 21682 | 0 | 0 | 0 | 96718 | 20290 | 6039 | 117779 | 19.5
C20MMNA(CU) | 9 | 15394 | 2216 | 0 | 17610 | 2728 | 1030 | 3759 | 0 | 0 | 0 | 18122 | 3246 | 1123 | 21368 | 19.03
C20MMNACUTLT | 572 | 978805 | 145799 | 15205 | 1139809 | 129106 | 72732 | 201816 | 0 | 0 | 0 | 1107911 | 218531 | 71315 | 1341647 | 18.81
C20MMNC | 1415 | 2433834 | 360940 | 33687 | 2828461 | 286860 | 182410 | 469216 | 0 | 0 | 0 | 2720694 | 543350 | 175806 | 3297731 | 18.76
C20MMNC-CU | 2 | 3689 | 549 | 0 | 4238 | 369 | 173 | 541 | 0 | 0 | 0 | 4058 | 722 | 242 | 4780 | 19.75
C25-HMNMAV55 | 56 | 131003 | 3071 | 42466 | 176540 | 26670 | 8718 | 35381 | 0 | 0 | 0 | 157673 | 11789 | 7014 | 211928 | 30.21
C25-HMNV55AL | 6 | 10800 | 175 | 4779 | 15754 | 2200 | 85 | 2284 | 0 | 0 | 0 | 13000 | 260 | 737 | 18039 | 24.48
C25HMN | 27 | 45423 | 6206 | 1898 | 53527 | 6002 | 4119 | 10118 | 0 | 0 | 0 | 51425 | 10325 | 3358 | 63648 | 18.95
EN10025460JR | 3 | 6296 | 0 | 3361 | 9657 | 2086 | 0 | 2086 | 0 | 0 | 0 | 8382 | 0 | 374 | 11743 | 31.4
EN13262ER8 | 31 | 34179 | 6450 | 0 | 40629 | 7703 | 2310 | 10011 | 1477 | 1461 | 2938 | 43359 | 10221 | 3700 | 53580 | 14.48
EXPORTDSP14 | 313 | 542669 | 80168 | 5328 | 628165 | 62366 | 44131 | 106480 | 0 | 0 | 0 | 605035 | 124299 | 38980 | 734662 | 18.85
FE500DHCR | 8 | 14022 | 1980 | 0 | 16002 | 2107 | 1132 | 3241 | 0 | 0 | 0 | 16129 | 3112 | 1000 | 19241 | 19.24
IS2062E250B0 | 4 | 6721 | 909 | 0 | 7630 | 1006 | 73 | 1079 | 0 | 0 | 0 | 7727 | 982 | 489 | 8709 | 17.81
IS2062E350BR | 293 | 716573 | 32726 | 171690 | 920989 | 126805 | 37441 | 164232 | 0 | 0 | 0 | 843378 | 70167 | 36320 | 1085235 | 29.88
IS2062E410B0 | 4 | 10160 | 495 | 2289 | 12944 | 999 | 137 | 1136 | 0 | 0 | 0 | 11159 | 632 | 508 | 14080 | 27.72
JIS540RC2ALK | 3 | 5618 | 0 | 2609 | 8227 | 1114 | 0 | 1114 | 0 | 0 | 0 | 6732 | 0 | 367 | 9341 | 25.45
R16 | 4 | 6625 | 1005 | 0 | 7630 | 1443 | 372 | 1816 | 197 | 171 | 368 | 8265 | 1548 | 483 | 9813 | 20.32
R19 | 184 | 231033 | 39811 | 0 | 270844 | 67271 | 18391 | 85638 | 6960 | 6324 | 13284 | 305264 | 64526 | 22259 | 369790 | 16.61
R19MA | 2 | 3515 | 491 | 0 | 4006 | 1156 | 344 | 1500 | 181 | 170 | 351 | 4852 | 1005 | 235 | 5857 | 24.92
R34 | 181 | 230257 | 40705 | 338 | 271300 | 74677 | 19044 | 93713 | 9101 | 7177 | 16278 | 314035 | 66926 | 22013 | 381299 | 17.32
S.TOWER6VAN | 2181 | 5429572 | 203164 | 1122518 | 6755254 | 817461 | 322351 | 1139719 | 0 | 0 | 0 | 6247033 | 525515 | 271467 | 7895066 | 29.08
SAILTOWER6VA | 129 | 292737 | 629 | 90301 | 383667 | 43034 | 10221 | 53246 | 0 | 0 | 0 | 335771 | 10850 | 16038 | 436922 | 27.24
SCRAP | 1 | 1710 | 288 | 146 | 2144 | 240 | 198 | 438 | 0 | 0 | 0 | 1950 | 486 | 126 | 2582 | 20.49
SEQR500D | 5 | 8861 | 1313 | 0 | 10174 | 1505 | 784 | 2289 | 0 | 0 | 0 | 10366 | 2097 | 629 | 12463 | 19.81
SEQRFE550D | 1186 | 2021026 | 305778 | 47058 | 2373862 | 305641 | 146893 | 452490 | 360 | 44 | 404 | 2327027 | 452715 | 147208 | 2826800 | 19.2
SS540RC2ALKD | 14 | 31050 | 0 | 11099 | 42149 | 6204 | 782 | 6985 | 0 | 0 | 0 | 37254 | 782 | 1765 | 49135 | 27.84
SWR14 | 26 | 29310 | 6551 | 0 | 35861 | 6239 | 4700 | 10938 | 0 | 0 | 0 | 35549 | 11251 | 3223 | 46800 | 14.52
TMT-FE500D | 548 | 949105 | 136468 | 32256 | 1117829 | 111488 | 71266 | 182722 | 0 | 0 | 0 | 1060593 | 207734 | 68064 | 1300583 | 19.11
TMT600 | 12 | 29857 | 1310 | 6369 | 37536 | 4018 | 3073 | 7088 | 0 | 0 | 0 | 33875 | 4383 | 1506 | 44627 | 29.63
WTCC1875CL5 | 6 | 7638 | 1301 | 0 | 8939 | 1398 | 506 | 1905 | 134 | 195 | 329 | 9170 | 2002 | 739 | 11172 | 15.12
WTCC1875CL6 | 7 | 7728 | 1279 | 0 | 9007 | 2562 | 956 | 3517 | 694 | 438 | 1132 | 10984 | 2673 | 857 | 13657 | 15.94